## Dist_08
MD Step | Time (ps) | A lattice | B lattice | Energy (eV/atom)
0 | 0 | 12.4601 | 12.4601 | -3.990563
50 | 0.2 | 12.46574 | 12.46857 | -4.294623
100 | 0.4 | 12.46855 | 12.48151 | -4.358709
150 | 0.6 | 12.46672 | 12.48732 | -4.378539
200 | 0.8 | 12.46361 | 12.49446 | -4.384492
250 | 1 | 12.45807 | 12.49739 | -4.389887
260 | 1.04 | 12.45647 | 12.49758 | -4.391345
270 | 1.08 | 12.45491 | 12.49859 | -4.390037
280 | 1.12 | 12.45322 | 12.50033 | -4.389772
290 | 1.16 | 12.45127 | 12.50186 | -4.395673
300 | 1.2 | 12.4489 | 12.50305 | -4.396756
310 | 1.24 | 12.4462 | 12.50414 | -4.393539
320 | 1.28 | 12.4437 | 12.50535 | -4.387048
330 | 1.32 | 12.44136 | 12.50681 | -4.396541
340 | 1.36 | 12.43882 | 12.50825 | -4.395186
350 | 1.4 | 12.43638 | 12.50985 | -4.39189
360 | 1.44 | 12.43385 | 12.51141 | -4.394601
370 | 1.48 | 12.43164 | 12.513 | -4.396989
380 | 1.52 | 12.4293 | 12.51411 | -4.39882
390 | 1.56 | 12.42658 | 12.51448 | -4.393663
400 | 1.6 | 12.4242 | 12.51524 | -4.391882
410 | 1.64 | 12.42229 | 12.51687 | -4.39542
420 | 1.68 | 12.42025 | 12.51859 | -4.399887
430 | 1.72 | 12.41781 | 12.52009 | -4.393642
440 | 1.76 | 12.41464 | 12.52066 | -4.395872
450 | 1.8 | 12.41127 | 12.52124 | -4.39856
460 | 1.84 | 12.40845 | 12.5228 | -4.398742
470 | 1.88 | 12.40638 | 12.52517 | -4.394239
480 | 1.92 | 12.40442 | 12.52738 | -4.396053
490 | 1.96 | 12.40216 | 12.52891 | -4.395818

## Dist_14
MD Step | Time (ps) | A lattice | B lattice | Energy (eV/atom)
0 | 0 | 12.4601 | 12.4601 | -4.162938
50 | 0.2 | 12.46394 | 12.47153 | -4.343656
100 | 0.4 | 12.46076 | 12.48065 | -4.371716
150 | 0.6 | 12.45534 | 12.4835 | -4.381582
200 | 0.8 | 12.4463 | 12.48939 | -4.393446
250 | 1 | 12.43696 | 12.49698 | -4.396587
260 | 1.04 | 12.43499 | 12.49732 | -4.392259
270 | 1.08 | 12.43328 | 12.49746 | -4.389868
280 | 1.12 | 12.43186 | 12.49786 | -4.394669
290 | 1.16 | 12.43053 | 12.49883 | -4.395372
300 | 1.2 | 12.42892 | 12.49972 | -4.39047
310 | 1.24 | 12.42701 | 12.50076 | -4.392403
320 | 1.28 | 12.42545 | 12.5028 | -4.389001
330 | 1.32 | 12.42425 | 12.50495 | -4.395961
340 | 1.36 | 12.42278 | 12.5066 | -4.393746
350 | 1.4 | 12.42096 | 12.5077 | -4.391396
360 | 1.44 | 12.41932 | 12.5087 | -4.399472
370 | 1.48 | 12.41815 | 12.50994 | -4.393758
380 | 1.52 | 12.4169 | 12.51081 | -4.396877
390 | 1.56 | 12.41552 | 12.51127 | -4.392318
400 | 1.6 | 12.41417 | 12.5115 | -4.390683
410 | 1.64 | 12.41263 | 12.51156 | -4.394634
420 | 1.68 | 12.41131 | 12.51218 | -4.397162
430 | 1.72 | 12.41052 | 12.5138 | -4.395321
440 | 1.76 | 12.40992 | 12.51599 | -4.398244
450 | 1.8 | 12.40967 | 12.51835 | -4.39579
460 | 1.84 | 12.40936 | 12.52023 | -4.400186
470 | 1.88 | 12.40858 | 12.52152 | -4.394805
480 | 1.92 | 12.40775 | 12.52255 | -4.393001

## Dist_22
MD Step | Time (ps) | A lattice | B lattice | Energy (eV/atom)
0 | 0 | 12.4601 | 12.4601 | -4.102508
50 | 0.2 | 12.46502 | 12.4731 | -4.32371
100 | 0.4 | 12.4643 | 12.48054 | -4.362083
150 | 0.6 | 12.45776 | 12.48657 | -4.381866
200 | 0.8 | 12.45051 | 12.49373 | -4.391484
250 | 1 | 12.44382 | 12.49923 | -4.393175
260 | 1.04 | 12.44272 | 12.50015 | -4.390566
270 | 1.08 | 12.44164 | 12.50169 | -4.395229
280 | 1.12 | 12.44039 | 12.50354 | -4.392554
290 | 1.16 | 12.43915 | 12.50531 | -4.39342
300 | 1.2 | 12.43758 | 12.5067 | -4.398621
310 | 1.24 | 12.43634 | 12.50821 | -4.392636
320 | 1.28 | 12.4352 | 12.50941 | -4.396985
330 | 1.32 | 12.434 | 12.51036 | -4.394427
340 | 1.36 | 12.43295 | 12.51127 | -4.390899
350 | 1.4 | 12.43202 | 12.51167 | -4.392993
360 | 1.44 | 12.43125 | 12.51192 | -4.395859
370 | 1.48 | 12.43053 | 12.51226 | -4.399707
380 | 1.52 | 12.43001 | 12.51294 | -4.398557
390 | 1.56 | 12.42987 | 12.5143 | -4.396403
400 | 1.6 | 12.42983 | 12.5161 | -4.394453
410 | 1.64 | 12.42932 | 12.51727 | -4.394385
420 | 1.68 | 12.42865 | 12.5179 | -4.396343
430 | 1.72 | 12.4285 | 12.51873 | -4.397428
440 | 1.76 | 12.42901 | 12.52021 | -4.397631
450 | 1.8 | 12.4297 | 12.52171 | -4.398309
460 | 1.84 | 12.4304 | 12.52256 | -4.397077
470 | 1.88 | 12.43105 | 12.52311 | -4.397905
480 | 1.92 | 12.43231 | 12.52419 | -4.395697
490 | 1.96 | 12.43379 | 12.52562 | -4.395509

## Dist_13
MD Step | Time (ps) | A lattice | B lattice | Energy (eV/atom)
0 | 0 | 12.4601 | 12.46011 | -4.097788
50 | 0.2 | 12.4609 | 12.46531 | -4.319216
100 | 0.4 | 12.45559 | 12.47753 | -4.368241595
150 | 0.6 | 12.44652 | 12.4829 | -4.380758
200 | 0.8 | 12.43484 | 12.49055 | -4.387633
250 | 1 | 12.42343 | 12.49933 | -4.392308
260 | 1.04 | 12.42116 | 12.49931 | -4.393609
270 | 1.08 | 12.41953 | 12.49982 | -4.391038
280 | 1.12 | 12.41842 | 12.50092 | -4.391157
290 | 1.16 | 12.4169 | 12.50194 | -4.391683
300 | 1.2 | 12.41468 | 12.50237 | -4.393403
310 | 1.24 | 12.41227 | 12.50334 | -4.397374
320 | 1.28 | 12.41032 | 12.50548 | -4.391802
330 | 1.32 | 12.40828 | 12.5077 | -4.398054
340 | 1.36 | 12.40568 | 12.50941 | -4.392392
350 | 1.4 | 12.40299 | 12.51055 | -4.395916
360 | 1.44 | 12.40039 | 12.5118 | -4.398958
370 | 1.48 | 12.3983 | 12.51314 | -4.395276
380 | 1.52 | 12.39668 | 12.51449 | -4.394467
390 | 1.56 | 12.39515 | 12.51561 | -4.397773
400 | 1.6 | 12.39382 | 12.5165 | -4.391513
410 | 1.64 | 12.39242 | 12.51716 | -4.396669
420 | 1.68 | 12.39061 | 12.51768 | -4.394942
430 | 1.72 | 12.38883 | 12.51867 | -4.399789
440 | 1.76 | 12.38721 | 12.52013 | -4.394915
450 | 1.8 | 12.38584 | 12.52213 | -4.39654
460 | 1.84 | 12.38433 | 12.52391 | -4.394136
470 | 1.88 | 12.38261 | 12.52522 | -4.395831
480 | 1.92 | 12.38067 | 12.52622 | -4.393906

## Dist_02
MD Step | Time (ps) | A lattice | B lattice | Energy (eV/atom)
0 | 0 | 12.4601 | 12.4601 | -4.14897
50 | 0.2 | 12.46168 | 12.47009 | -4.333007
100 | 0.4 | 12.45686 | 12.48078 | -4.369324
150 | 0.6 | 12.44868 | 12.48711 | -4.379254
200 | 0.8 | 12.44145 | 12.49183 | -4.396073
250 | 1 | 12.43762 | 12.49599 | -4.397351
260 | 1.04 | 12.43818 | 12.49807 | -4.3922
270 | 1.08 | 12.43842 | 12.49967 | -4.394981
280 | 1.12 | 12.43807 | 12.50047 | -4.394155
290 | 1.16 | 12.4379 | 12.50133 | -4.394654
300 | 1.2 | 12.43788 | 12.50215 | -4.399127
310 | 1.24 | 12.43769 | 12.50293 | -4.392217
320 | 1.28 | 12.43796 | 12.50419 | -4.391567
330 | 1.32 | 12.43826 | 12.5057 | -4.396876
340 | 1.36 | 12.43828 | 12.50718 | -4.399528
350 | 1.4 | 12.43823 | 12.50898 | -4.395194
360 | 1.44 | 12.43814 | 12.51086 | -4.39596
370 | 1.48 | 12.43751 | 12.51212 | -4.396227
380 | 1.52 | 12.43684 | 12.5129 | -4.398483
390 | 1.56 | 12.43642 | 12.51352 | -4.396779
400 | 1.6 | 12.43618 | 12.51406 | -4.397496
410 | 1.64 | 12.43561 | 12.51413 | -4.39482
420 | 1.68 | 12.43496 | 12.5143 | -4.393563
430 | 1.72 | 12.43392 | 12.51466 | -4.4018
440 | 1.76 | 12.43298 | 12.51595 | -4.392375
450 | 1.8 | 12.43219 | 12.51797 | -4.396784
460 | 1.84 | 12.43117 | 12.5197 | -4.390191
470 | 1.88 | 12.42965 | 12.52079 | -4.396431
480 | 1.92 | 12.42778 | 12.5217 | -4.397773
490 | 1.96 | 12.42601 | 12.52251 | -4.397564

## Dist_17
MD Step | Time (ps) | A lattice | B lattice | Energy (eV/atom)
0 | 0 | 12.46011 | 12.4601 | -4.138024
50 | 0.2 | 12.4653 | 12.4682 | -4.328827
100 | 0.4 | 12.46568 | 12.47266 | -4.368543
150 | 0.6 | 12.46373 | 12.47501 | -4.38338
200 | 0.8 | 12.46237 | 12.47932 | -4.394299
250 | 1 | 12.45974 | 12.48398 | -4.389865
260 | 1.04 | 12.45974 | 12.48526 | -4.389905
270 | 1.08 | 12.45941 | 12.48609 | -4.394334
280 | 1.12 | 12.45884 | 12.48634 | -4.39036
290 | 1.16 | 12.45846 | 12.48637 | -4.395902
300 | 1.2 | 12.45828 | 12.48699 | -4.397453
310 | 1.24 | 12.45847 | 12.48819 | -4.393349
320 | 1.28 | 12.45844 | 12.48922 | -4.393072
330 | 1.32 | 12.45817 | 12.49012 | -4.396651
340 | 1.36 | 12.45858 | 12.49151 | -4.391503
350 | 1.4 | 12.45895 | 12.49316 | -4.39893627
360 | 1.44 | 12.45855 | 12.49425 | -4.397224
370 | 1.48 | 12.45849 | 12.49542 | -4.396104
380 | 1.52 | 12.45861 | 12.49667 | -4.397348
390 | 1.56 | 12.45804 | 12.49722 | -4.396735
400 | 1.6 | 12.45695 | 12.49737 | -4.3967
410 | 1.64 | 12.45631 | 12.49757 | -4.396747
420 | 1.68 | 12.45594 | 12.49798 | -4.393081
430 | 1.72 | 12.45567 | 12.49883 | -4.392354
440 | 1.76 | 12.45537 | 12.49978 | -4.389796
450 | 1.8 | 12.45462 | 12.5002 | -4.398769
460 | 1.84 | 12.45336 | 12.50036 | -4.398959
470 | 1.88 | 12.45228 | 12.50092 | -4.398056
480 | 1.92 | 12.45215 | 12.50253 | -4.393184

## Dist_23
MD Step | Time (ps) | A lattice | B lattice | Energy (eV/atom)
0 | 0 | 12.4601 | 12.4601 | -4.068713
50 | 0.2 | 12.46836 | 12.47336 | -4.320307
100 | 0.4 | 12.46926 | 12.48498 | -4.361624
150 | 0.6 | 12.46575 | 12.4894 | -4.383603
200 | 0.8 | 12.45936 | 12.49549 | -4.389797
250 | 1 | 12.45528 | 12.5025 | -4.393197
260 | 1.04 | 12.45439 | 12.50242 | -4.395298
270 | 1.08 | 12.4548 | 12.50368 | -4.395149
280 | 1.12 | 12.45583 | 12.50571 | -4.396299
290 | 1.16 | 12.45656 | 12.50724 | -4.39456
300 | 1.2 | 12.45636 | 12.50764 | -4.394412
310 | 1.24 | 12.45603 | 12.50805 | -4.398233
320 | 1.28 | 12.45657 | 12.50941 | -4.392404
330 | 1.32 | 12.4575 | 12.51092 | -4.39481
340 | 1.36 | 12.45775 | 12.51184 | -4.394593
350 | 1.4 | 12.45742 | 12.51239 | -4.395044
360 | 1.44 | 12.45714 | 12.51347 | -4.398989
370 | 1.48 | 12.4567 | 12.51494 | -4.398044
380 | 1.52 | 12.45631 | 12.51618 | -4.401038055
390 | 1.56 | 12.45571 | 12.51694 | -4.391607
400 | 1.6 | 12.45486 | 12.5174 | -4.395209
410 | 1.64 | 12.45398 | 12.51783 | -4.394482
420 | 1.68 | 12.45321 | 12.51795 | -4.397577495
430 | 1.72 | 12.45278 | 12.51861 | -4.397988
440 | 1.76 | 12.4532 | 12.52043 | -4.392696
450 | 1.8 | 12.45364 | 12.52306 | -4.396867
460 | 1.84 | 12.45386 | 12.52565 | -4.40167
470 | 1.88 | 12.45357 | 12.52725 | -4.397449
480 | 1.92 | 12.45269 | 12.52743 | -4.398019
490 | 1.96 | 12.45221 | 12.52743 | -4.397282

## Dist_07
MD Step | Time (ps) | A lattice | B lattice | Energy (eV/atom)
0 | 0 | 12.46011 | 12.4601 | -4.155671
50 | 0.2 | 12.45797 | 12.46902 | -4.342213
100 | 0.4 | 12.44971 | 12.47793 | -4.371653
150 | 0.6 | 12.44085 | 12.48538 | -4.37804
200 | 0.8 | 12.4316 | 12.49283 | -4.393599
250 | 1 | 12.4252 | 12.50108 | -4.395995
260 | 1.04 | 12.42463 | 12.50286 | -4.397823
270 | 1.08 | 12.42379 | 12.50424 | -4.39912
280 | 1.12 | 12.42276 | 12.50528 | -4.392591
290 | 1.16 | 12.42197 | 12.5069 | -4.391931
300 | 1.2 | 12.42162 | 12.50923 | -4.393989
310 | 1.24 | 12.42102 | 12.51091 | -4.397782
320 | 1.28 | 12.41992 | 12.51178 | -4.395964
330 | 1.32 | 12.41876 | 12.51216 | -4.392583
340 | 1.36 | 12.41779 | 12.51274 | -4.397314
350 | 1.4 | 12.41672 | 12.51362 | -4.396194665
360 | 1.44 | 12.41517 | 12.51486 | -4.395807
370 | 1.48 | 12.41339 | 12.51601 | -4.394745
380 | 1.52 | 12.41124 | 12.51711 | -4.395159
390 | 1.56 | 12.40898 | 12.51839 | -4.395104
400 | 1.6 | 12.40683 | 12.51944 | -4.398165
410 | 1.64 | 12.4052 | 12.5209 | -4.396342
420 | 1.68 | 12.4039 | 12.5228 | -4.395846
430 | 1.72 | 12.40255 | 12.52436 | -4.396575
440 | 1.76 | 12.40098 | 12.52538 | -4.392958
450 | 1.8 | 12.39925 | 12.52602 | -4.394157
460 | 1.84 | 12.39759 | 12.52668 | -4.392986
470 | 1.88 | 12.39593 | 12.52758 | -4.392775
480 | 1.92 | 12.39451 | 12.52913 | -4.393004
490 | 1.96 | 12.39289 | 12.53084 | -4.397908

## Dist_18
MD Step | Time (ps) | A lattice | B lattice | Energy (eV/atom)
0 | 0 | 12.4601 | 12.4601 | -3.742563
50 | 0.2 | 12.47613 | 12.47939 | -4.23792
100 | 0.4 | 12.47847 | 12.49065 | -4.344457
150 | 0.6 | 12.47532 | 12.49418 | -4.369029
200 | 0.8 | 12.46865 | 12.4966 | -4.387952
250 | 1 | 12.46082 | 12.50393 | -4.394405
260 | 1.04 | 12.4601 | 12.50557 | -4.390213
270 | 1.08 | 12.45921 | 12.50718 | -4.392822
280 | 1.12 | 12.45782 | 12.50827 | -4.395339
290 | 1.16 | 12.4564 | 12.50907 | -4.393521
300 | 1.2 | 12.45513 | 12.51023 | -4.396436
310 | 1.24 | 12.45378 | 12.51176 | -4.393148
320 | 1.28 | 12.45279 | 12.51365 | -4.394825
330 | 1.32 | 12.45164 | 12.51523 | -4.397763
340 | 1.36 | 12.45039 | 12.5165 | -4.392252
350 | 1.4 | 12.44893 | 12.51744 | -4.393173
360 | 1.44 | 12.44709 | 12.51807 | -4.393937
370 | 1.48 | 12.44483 | 12.51867 | -4.395589
380 | 1.52 | 12.44294 | 12.51951 | -4.394558
390 | 1.56 | 12.44134 | 12.52026 | -4.395096
400 | 1.6 | 12.43972 | 12.52089 | -4.394286
410 | 1.64 | 12.43759 | 12.52092 | -4.396238
420 | 1.68 | 12.43543 | 12.52106 | -4.400743
430 | 1.72 | 12.43386 | 12.52218 | -4.389031
440 | 1.76 | 12.43292 | 12.5237 | -4.401348
450 | 1.8 | 12.43181 | 12.52508 | -4.394153
460 | 1.84 | 12.43054 | 12.52656 | -4.397194
470 | 1.88 | 12.42917 | 12.528 | -4.39525
480 | 1.92 | 12.42796 | 12.52909 | -4.399659

## Dist_01
MD Step | Time (ps) | A lattice | B lattice | Energy (eV/atom)
0 | 0 | 12.4601 | 12.4601 | -4.223299
50 | 0.2 | 12.45679 | 12.46808 | -4.349224
100 | 0.4 | 12.45184 | 12.47417 | -4.385534
150 | 0.6 | 12.44921 | 12.48165 | -4.388962
200 | 0.8 | 12.4499 | 12.48538 | -4.394595
250 | 1 | 12.45215 | 12.48735 | -4.394135
260 | 1.04 | 12.45367 | 12.48746 | -4.396031
270 | 1.08 | 12.45535 | 12.48724 | -4.398144845
280 | 1.12 | 12.45677 | 12.48712 | -4.39518
290 | 1.16 | 12.45816 | 12.48757 | -4.393639
300 | 1.2 | 12.45972 | 12.48835 | -4.397641
310 | 1.24 | 12.46165 | 12.48929 | -4.392944
320 | 1.28 | 12.46361 | 12.49029 | -4.397947
330 | 1.32 | 12.46466 | 12.4908 | -4.3978
340 | 1.36 | 12.46491 | 12.49059 | -4.396098
350 | 1.4 | 12.46559 | 12.49035 | -4.393879
360 | 1.44 | 12.46724 | 12.49081 | -4.393677
370 | 1.48 | 12.4695 | 12.49191 | -4.394395
380 | 1.52 | 12.4711 | 12.49267 | -4.403626
390 | 1.56 | 12.47157 | 12.4925 | -4.393338
400 | 1.6 | 12.4717 | 12.49168 | -4.397256
410 | 1.64 | 12.47215 | 12.49066 | -4.388222
420 | 1.68 | 12.47346 | 12.49008 | -4.394427
430 | 1.72 | 12.47492 | 12.48999 | -4.395077
440 | 1.76 | 12.47567 | 12.4902 | -4.397274
450 | 1.8 | 12.47532 | 12.49037 | -4.399031
460 | 1.84 | 12.47476 | 12.4909 | -4.39375

## Dist_12
MD Step | Time (ps) | A lattice | B lattice | Energy (eV/atom)
0 | 0 | 12.4601 | 12.4601 | -4.05182072
50 | 0.2 | 12.47232 | 12.4734 | -4.305617
100 | 0.4 | 12.47276 | 12.48132 | -4.361508
150 | 0.6 | 12.46649 | 12.48686 | -4.377291
200 | 0.8 | 12.45818 | 12.49453 | -4.391808
250 | 1 | 12.44924 | 12.5007 | -4.38592
260 | 1.04 | 12.44852 | 12.50135 | -4.395485
270 | 1.08 | 12.44734 | 12.5015 | -4.394346
280 | 1.12 | 12.44603 | 12.50137 | -4.38924
290 | 1.16 | 12.44498 | 12.50183 | -4.389059
300 | 1.2 | 12.44381 | 12.50259 | -4.392153
310 | 1.24 | 12.44235 | 12.50363 | -4.395144
320 | 1.28 | 12.44069 | 12.50496 | -4.39246459
330 | 1.32 | 12.4388 | 12.50633 | -4.397548
340 | 1.36 | 12.43661 | 12.50769 | -4.392351
350 | 1.4 | 12.43468 | 12.50913 | -4.390811
360 | 1.44 | 12.43277 | 12.51056 | -4.394321
370 | 1.48 | 12.43065 | 12.5118 | -4.397064
380 | 1.52 | 12.42867 | 12.51326 | -4.392343
390 | 1.56 | 12.42705 | 12.51461 | -4.38977
400 | 1.6 | 12.42534 | 12.51548 | -4.389827
410 | 1.64 | 12.4242 | 12.51636 | -4.395904
420 | 1.68 | 12.42361 | 12.51748 | -4.398504
430 | 1.72 | 12.42341 | 12.51883 | -4.400558
440 | 1.76 | 12.42278 | 12.51973 | -4.392993
450 | 1.8 | 12.4215 | 12.52045 | -4.396716
460 | 1.84 | 12.41994 | 12.52163 | -4.394637
470 | 1.88 | 12.41851 | 12.52337 | -4.398629
480 | 1.92 | 12.41705 | 12.52525 | -4.393547
490 | 1.96 | 12.41559 | 12.52663 | -4.396131

## Dist_00
MD Step | Time (ps) | A lattice | B lattice | Energy (eV/atom)
0 | 0 | 12.4601 | 12.46011 | -4.11109
50 | 0.2 | 12.46598 | 12.47105 | -4.322893
100 | 0.4 | 12.46625 | 12.47845 | -4.378887
150 | 0.6 | 12.46198 | 12.48128 | -4.378088
200 | 0.8 | 12.46143 | 12.48768 | -4.392984
250 | 1 | 12.46002 | 12.49604 | -4.396687
260 | 1.04 | 12.46019 | 12.49731 | -4.389699
270 | 1.08 | 12.461 | 12.49893 | -4.39937
280 | 1.12 | 12.46216 | 12.50103 | -4.390186915
290 | 1.16 | 12.46334 | 12.50295 | -4.394935
300 | 1.2 | 12.46326 | 12.50394 | -4.398018425
310 | 1.24 | 12.46234 | 12.50491 | -4.392062
320 | 1.28 | 12.46176 | 12.50674 | -4.394471
330 | 1.32 | 12.46137 | 12.50857 | -4.396497
340 | 1.36 | 12.46094 | 12.51004 | -4.395245
350 | 1.4 | 12.46054 | 12.51101 | -4.390924
360 | 1.44 | 12.46039 | 12.51143 | -4.396646
370 | 1.48 | 12.46045 | 12.51209 | -4.396959
380 | 1.52 | 12.46063 | 12.51342 | -4.400539
390 | 1.56 | 12.46076 | 12.51509 | -4.394792
400 | 1.6 | 12.46077 | 12.51664 | -4.393182
410 | 1.64 | 12.4603 | 12.51791 | -4.391378
420 | 1.68 | 12.4599 | 12.51906 | -4.396582
430 | 1.72 | 12.45955 | 12.5201 | -4.399383
440 | 1.76 | 12.45924 | 12.52137 | -4.392942
450 | 1.8 | 12.4592 | 12.52281 | -4.393216
460 | 1.84 | 12.45883 | 12.52406 | -4.399697
470 | 1.88 | 12.4582 | 12.52497 | -4.394368
480 | 1.92 | 12.45711 | 12.52559 | -4.399155

## Dist_09
MD Step | Time (ps) | A lattice | B lattice | Energy (eV/atom)
0 | 0 | 12.46011 | 12.4601 | -3.991795
50 | 0.2 | 12.47485 | 12.47765 | -4.300021
100 | 0.4 | 12.47234 | 12.48567 | -4.356537
150 | 0.6 | 12.46533 | 12.49191 | -4.384189445
200 | 0.8 | 12.45757 | 12.49931 | -4.389113
250 | 1 | 12.4546 | 12.50659 | -4.392913
260 | 1.04 | 12.45446 | 12.50743 | -4.397148
270 | 1.08 | 12.45473 | 12.50829 | -4.3902
280 | 1.12 | 12.45503 | 12.50922 | -4.396245
290 | 1.16 | 12.4548 | 12.51009 | -4.395205
300 | 1.2 | 12.45459 | 12.51149 | -4.395282
310 | 1.24 | 12.45449 | 12.51318 | -4.400181
320 | 1.28 | 12.45472 | 12.51513 | -4.394805
330 | 1.32 | 12.45485 | 12.51663 | -4.395203
340 | 1.36 | 12.45456 | 12.51737 | -4.397275
350 | 1.4 | 12.45419 | 12.51781 | -4.396515
360 | 1.44 | 12.45426 | 12.51864 | -4.396104
370 | 1.48 | 12.45476 | 12.51993 | -4.393981
380 | 1.52 | 12.45501 | 12.52154 | -4.399593
390 | 1.56 | 12.4552 | 12.5233 | -4.393172
400 | 1.6 | 12.45504 | 12.52449 | -4.398806
410 | 1.64 | 12.45443 | 12.525 | -4.395047
420 | 1.68 | 12.45396 | 12.52576 | -4.397669
430 | 1.72 | 12.45371 | 12.52685 | -4.399251
440 | 1.76 | 12.45382 | 12.5282 | -4.398303755
450 | 1.8 | 12.45369 | 12.52924 | -4.393662
460 | 1.84 | 12.45346 | 12.52973 | -4.39744
470 | 1.88 | 12.4533 | 12.5303 | -4.39867064
480 | 1.92 | 12.45343 | 12.53121 | -4.394189

## Dist_10
MD Step | Time (ps) | A lattice | B lattice | Energy (eV/atom)
0 | 0 | 12.4601 | 12.4601 | -4.13447
50 | 0.2 | 12.46324 | 12.47135 | -4.319594
100 | 0.4 | 12.46648 | 12.47733 | -4.371013695
150 | 0.6 | 12.46783 | 12.48143 | -4.379298
200 | 0.8 | 12.46912 | 12.48827 | -4.384371
250 | 1 | 12.46843 | 12.49128 | -4.391785
260 | 1.04 | 12.46831 | 12.4918 | -4.395305
270 | 1.08 | 12.4683 | 12.49279 | -4.394429
280 | 1.12 | 12.46816 | 12.49428 | -4.395438
290 | 1.16 | 12.4676 | 12.49567 | -4.394432
300 | 1.2 | 12.46679 | 12.49711 | -4.39477
310 | 1.24 | 12.46572 | 12.49834 | -4.397998
320 | 1.28 | 12.46464 | 12.49878 | -4.400128
330 | 1.32 | 12.4642 | 12.49945 | -4.38806
340 | 1.36 | 12.46417 | 12.50035 | -4.394714
350 | 1.4 | 12.46454 | 12.50149 | -4.39271
360 | 1.44 | 12.46533 | 12.50329 | -4.393765
370 | 1.48 | 12.4656 | 12.50467 | -4.399299
380 | 1.52 | 12.46513 | 12.50513 | -4.397424
390 | 1.56 | 12.46457 | 12.50543 | -4.397156
400 | 1.6 | 12.46438 | 12.50632 | -4.395452
410 | 1.64 | 12.46458 | 12.50765 | -4.395449
420 | 1.68 | 12.46446 | 12.50868 | -4.393552
430 | 1.72 | 12.46412 | 12.5092 | -4.399761
440 | 1.76 | 12.46412 | 12.50974 | -4.400299
450 | 1.8 | 12.46457 | 12.51068 | -4.395375
460 | 1.84 | 12.46477 | 12.51124 | -4.393495
470 | 1.88 | 12.46452 | 12.51116 | -4.396713
480 | 1.92 | 12.46503 | 12.51122 | -4.394153
490 | 1.96 | 12.46618 | 12.51191 | -4.400964

## Dist_21
MD Step | Time (ps) | A lattice | B lattice | Energy (eV/atom)
0 | 0 | 12.46011 | 12.4601 | -4.218557565
50 | 0.2 | 12.45621 | 12.46862 | -4.354578
100 | 0.4 | 12.44838 | 12.47541 | -4.371717
150 | 0.6 | 12.43833 | 12.48203 | -4.386715
200 | 0.8 | 12.42734 | 12.49013 | -4.392101
250 | 1 | 12.4202 | 12.4972 | -4.395082
260 | 1.04 | 12.41965 | 12.49871 | -4.393445
270 | 1.08 | 12.41915 | 12.50008 | -4.394152
280 | 1.12 | 12.41841 | 12.5013 | -4.394899
290 | 1.16 | 12.41761 | 12.50259 | -4.391501
300 | 1.2 | 12.41747 | 12.50434 | -4.394994
310 | 1.24 | 12.41734 | 12.50636 | -4.394692
320 | 1.28 | 12.41679 | 12.50795 | -4.395071
330 | 1.32 | 12.41608 | 12.50908 | -4.391456
340 | 1.36 | 12.41519 | 12.50999 | -4.394494
350 | 1.4 | 12.41437 | 12.51095 | -4.395761
360 | 1.44 | 12.41362 | 12.51208 | -4.393272
370 | 1.48 | 12.41286 | 12.51335 | -4.395617
380 | 1.52 | 12.41201 | 12.51469 | -4.39719
390 | 1.56 | 12.41113 | 12.51603 | -4.399149
400 | 1.6 | 12.41021 | 12.51711 | -4.395211
410 | 1.64 | 12.409 | 12.51821 | -4.393187
420 | 1.68 | 12.4078 | 12.51968 | -4.396856
430 | 1.72 | 12.40674 | 12.52181 | -4.394634
440 | 1.76 | 12.40581 | 12.52415 | -4.397043
450 | 1.8 | 12.40466 | 12.52563 | -4.394095
460 | 1.84 | 12.40384 | 12.5268 | -4.398108
470 | 1.88 | 12.40338 | 12.52803 | -4.399491
480 | 1.92 | 12.40318 | 12.52918 | -4.39552

## Dist_19
MD Step | Time (ps) | A lattice | B lattice | Energy (eV/atom)
0 | 0 | 12.4601 | 12.4601 | -4.184005
50 | 0.2 | 12.4542 | 12.46947 | -4.344702
100 | 0.4 | 12.44678 | 12.47731 | -4.372123
150 | 0.6 | 12.43816 | 12.4848 | -4.385736
200 | 0.8 | 12.42928 | 12.49284 | -4.39009
250 | 1 | 12.42165 | 12.49861 | -4.392184
260 | 1.04 | 12.42079 | 12.50095 | -4.39173
270 | 1.08 | 12.41919 | 12.50245 | -4.395163
280 | 1.12 | 12.41693 | 12.50283 | -4.387949
290 | 1.16 | 12.41464 | 12.50284 | -4.392123
300 | 1.2 | 12.41306 | 12.50356 | -4.3914743
310 | 1.24 | 12.41226 | 12.50511 | -4.395302
320 | 1.28 | 12.41161 | 12.50693 | -4.399834
330 | 1.32 | 12.41058 | 12.50823 | -4.395163495
340 | 1.36 | 12.40902 | 12.50888 | -4.396057
350 | 1.4 | 12.40747 | 12.50955 | -4.392054
360 | 1.44 | 12.40639 | 12.51091 | -4.394324
370 | 1.48 | 12.40565 | 12.51284 | -4.397035
380 | 1.52 | 12.40503 | 12.51478 | -4.397844
390 | 1.56 | 12.40429 | 12.5162 | -4.39784
400 | 1.6 | 12.40366 | 12.51781 | -4.396829
410 | 1.64 | 12.40273 | 12.51951 | -4.394854
420 | 1.68 | 12.4013 | 12.52071 | -4.393788
430 | 1.72 | 12.3993 | 12.52154 | -4.394709
440 | 1.76 | 12.39725 | 12.52252 | -4.393461
450 | 1.8 | 12.39623 | 12.52422 | -4.39608
460 | 1.84 | 12.39573 | 12.52585 | -4.397153
470 | 1.88 | 12.39468 | 12.52663 | -4.398267
480 | 1.92 | 12.39331 | 12.52711 | -4.398496
490 | 1.96 | 12.39228 | 12.5281 | -4.390324

## Dist_16
MD Step | Time (ps) | A lattice | B lattice | Energy (eV/atom)
0 | 0 | 12.4601 | 12.4601 | -4.13306
50 | 0.2 | 12.46116 | 12.46947 | -4.329028
100 | 0.4 | 12.46321 | 12.47944 | -4.368992
150 | 0.6 | 12.46231 | 12.48092 | -4.389077
200 | 0.8 | 12.46207 | 12.48376 | -4.394386
250 | 1 | 12.4668 | 12.48946 | -4.39492
260 | 1.04 | 12.46742 | 12.49102 | -4.392292
270 | 1.08 | 12.46732 | 12.4916 | -4.395615
280 | 1.12 | 12.46701 | 12.49164 | -4.394411
290 | 1.16 | 12.46782 | 12.49218 | -4.392226
300 | 1.2 | 12.4692 | 12.49309 | -4.396387
310 | 1.24 | 12.47027 | 12.49378 | -4.396097
320 | 1.28 | 12.47092 | 12.4943 | -4.394187
330 | 1.32 | 12.47125 | 12.49461 | -4.397917
340 | 1.36 | 12.47143 | 12.4946 | -4.394903
350 | 1.4 | 12.47194 | 12.49449 | -4.394588
360 | 1.44 | 12.47252 | 12.49465 | -4.396223
370 | 1.48 | 12.47339 | 12.49537 | -4.395046
380 | 1.52 | 12.47437 | 12.49633 | -4.393668
390 | 1.56 | 12.47495 | 12.49731 | -4.390353
400 | 1.6 | 12.47498 | 12.49785 | -4.399756
410 | 1.64 | 12.47483 | 12.49836 | -4.397897
420 | 1.68 | 12.47484 | 12.49937 | -4.397516
430 | 1.72 | 12.47528 | 12.50028 | -4.397099
440 | 1.76 | 12.47579 | 12.50099 | -4.395377
450 | 1.8 | 12.47618 | 12.50151 | -4.396528
460 | 1.84 | 12.47653 | 12.50199 | -4.398044
470 | 1.88 | 12.47689 | 12.50268 | -4.391787
480 | 1.92 | 12.47746 | 12.50325 | -4.391185

## Dist_24
MD Step | Time (ps) | A lattice | B lattice | Energy (eV/atom)
0 | 0 | 12.46011 | 12.4601 | -4.10047
50 | 0.2 | 12.46441 | 12.46853 | -4.31815
100 | 0.4 | 12.46649 | 12.47882 | -4.364236
150 | 0.6 | 12.46328 | 12.48103 | -4.384628
200 | 0.8 | 12.45768 | 12.48729 | -4.392168
250 | 1 | 12.45404 | 12.4945 | -4.391437
260 | 1.04 | 12.45358 | 12.49476 | -4.396387
270 | 1.08 | 12.45267 | 12.49495 | -4.394222
280 | 1.12 | 12.45172 | 12.49566 | -4.398304
290 | 1.16 | 12.45141 | 12.4974 | -4.392006
300 | 1.2 | 12.45103 | 12.49919 | -4.399128
310 | 1.24 | 12.44988 | 12.50047 | -4.390466
320 | 1.28 | 12.44892 | 12.50183 | -4.394749
330 | 1.32 | 12.44833 | 12.50327 | -4.395247
340 | 1.36 | 12.44841 | 12.50487 | -4.39475
350 | 1.4 | 12.44893 | 12.50666 | -4.400237
360 | 1.44 | 12.4491 | 12.50752 | -4.400864
370 | 1.48 | 12.449 | 12.50797 | -4.396014
380 | 1.52 | 12.4491 | 12.5085 | -4.396299
390 | 1.56 | 12.44945 | 12.50925 | -4.392667
400 | 1.6 | 12.44975 | 12.51011 | -4.400071
410 | 1.64 | 12.44976 | 12.51078 | -4.394926
420 | 1.68 | 12.44947 | 12.51124 | -4.397868
430 | 1.72 | 12.44921 | 12.51223 | -4.397304
440 | 1.76 | 12.44943 | 12.51404 | -4.394895
450 | 1.8 | 12.44966 | 12.51624 | -4.394061
460 | 1.84 | 12.44929 | 12.51805 | -4.396379
470 | 1.88 | 12.44872 | 12.51931 | -4.398549
480 | 1.92 | 12.44829 | 12.52012 | -4.39856

## Dist_15
MD Step | Time (ps) | A lattice | B lattice | Energy (eV/atom)
0 | 0 | 12.46011 | 12.4601 | -4.152151
50 | 0.2 | 12.45973 | 12.46983 | -4.346728
100 | 0.4 | 12.45357 | 12.48178 | -4.373161
150 | 0.6 | 12.44514 | 12.48978 | -4.382461
200 | 0.8 | 12.43378 | 12.4969 | -4.386161
250 | 1 | 12.42214 | 12.5048 | -4.391299
260 | 1.04 | 12.41998 | 12.50622 | -4.396807
270 | 1.08 | 12.41759 | 12.50713 | -4.396215
280 | 1.12 | 12.41559 | 12.5082 | -4.39159
290 | 1.16 | 12.41374 | 12.50959 | -4.395303
300 | 1.2 | 12.41163 | 12.51099 | -4.392433
310 | 1.24 | 12.40948 | 12.51254 | -4.394766045
320 | 1.28 | 12.40743 | 12.51428 | -4.394553
330 | 1.32 | 12.40565 | 12.51613 | -4.399557
340 | 1.36 | 12.4042 | 12.51779 | -4.394814
350 | 1.4 | 12.40258 | 12.51896 | -4.394451
360 | 1.44 | 12.40061 | 12.51953 | -4.392659
370 | 1.48 | 12.39875 | 12.52013 | -4.393404
380 | 1.52 | 12.39698 | 12.52135 | -4.397028
390 | 1.56 | 12.39547 | 12.52309 | -4.396139
400 | 1.6 | 12.39379 | 12.52484 | -4.397522
410 | 1.64 | 12.39179 | 12.52619 | -4.397269
420 | 1.68 | 12.38966 | 12.5272 | -4.395552
430 | 1.72 | 12.38728 | 12.52835 | -4.396873
440 | 1.76 | 12.38502 | 12.52985 | -4.397036
450 | 1.8 | 12.3832 | 12.53194 | -4.39477569
460 | 1.84 | 12.38157 | 12.53378 | -4.399645
470 | 1.88 | 12.3793 | 12.53459 | -4.395145

## Dist_05
MD Step | Time (ps) | A lattice | B lattice | Energy (eV/atom)
0 | 0 | 12.4601 | 12.4601 | -4.036899
50 | 0.2 | 12.4638 | 12.47037 | -4.311386
100 | 0.4 | 12.45863 | 12.4798 | -4.349486
150 | 0.6 | 12.45153 | 12.48682 | -4.380332
200 | 0.8 | 12.44199 | 12.49213 | -4.385658
250 | 1 | 12.43109 | 12.49917 | -4.396869
260 | 1.04 | 12.42926 | 12.49979 | -4.391912
270 | 1.08 | 12.42794 | 12.50045 | -4.389395
280 | 1.12 | 12.42667 | 12.50117 | -4.393921175
290 | 1.16 | 12.42589 | 12.5024 | -4.393252
300 | 1.2 | 12.42587 | 12.50446 | -4.39503
310 | 1.24 | 12.4258 | 12.50622 | -4.396903
320 | 1.28 | 12.42561 | 12.50749 | -4.395841
330 | 1.32 | 12.4255 | 12.50876 | -4.395095
340 | 1.36 | 12.42516 | 12.51017 | -4.394159
350 | 1.4 | 12.42467 | 12.5118 | -4.395546
360 | 1.44 | 12.42458 | 12.51382 | -4.397182
370 | 1.48 | 12.42483 | 12.51597 | -4.398909
380 | 1.52 | 12.42509 | 12.51759 | -4.392527
390 | 1.56 | 12.42486 | 12.51822 | -4.39086148
400 | 1.6 | 12.42428 | 12.51798 | -4.397972
410 | 1.64 | 12.42397 | 12.51803 | -4.397277675
420 | 1.68 | 12.42456 | 12.51927 | -4.39833
430 | 1.72 | 12.42527 | 12.52114 | -4.395818475
440 | 1.76 | 12.42552 | 12.52297 | -4.396336
450 | 1.8 | 12.42513 | 12.52399 | -4.397698
460 | 1.84 | 12.4242 | 12.52438 | -4.397967
470 | 1.88 | 12.42342 | 12.52494 | -4.397518
480 | 1.92 | 12.42419 | 12.52699 | -4.394253
490 | 1.96 | 12.42532 | 12.52969 | -4.4036